## Hoja1
25°C, 2.3A charge/2.3A discharge |  | 45°C, 3A charge/5A discharge |  | 60°C , 3A charge/5A discharge
Cycles | Discharge Capacity (%) | Cycles | Discharge Capacity (%) | Cycles | Discharge Capacity (%)
0 | 100 | 0 | 100 | 0 | 100
10 | 99.36983 | 16 | 98.3249 | 16 | 97.1812
20 | 99.10869 | 33 | 97.63758 | 32 | 96.00965
31 | 98.90833 | 49 | 97.10673 | 48 | 95.12076
41 | 98.73941 | 66 | 96.6584 | 65 | 94.36301
52 | 98.5906 | 83 | 96.26383 | 82 | 93.69686
63 | 98.45606 | 100 | 95.90741 | 99 | 93.09736
73 | 98.33234 | 117 | 95.57985 | 116 | 92.54479
84 | 98.2172 | 134 | 95.27513 | 133 | 92.02948
94 | 98.10905 | 151 | 94.9891 | 150 | 91.54694
105 | 98.00677 | 168 | 94.71869 | 167 | 91.09141
116 | 97.90947 | 185 | 94.46161 | 185 | 90.65635
126 | 97.8165 | 203 | 94.21427 | 202 | 90.24028
137 | 97.72735 | 220 | 93.97788 | 220 | 89.84294
147 | 97.64156 | 237 | 93.75156 | 237 | 89.45905
158 | 97.55876 | 255 | 93.53151 | 255 | 89.08791
169 | 97.47871 | 272 | 93.31967 | 273 | 88.73196
179 | 97.40111 | 290 | 93.11436 | 290 | 88.38548
190 | 97.32576 | 307 | 92.91443 | 308 | 88.04829
201 | 97.25249 | 325 | 92.72052 | 326 | 87.7206
211 | 97.18111 | 342 | 92.53147 | 344 | 87.40167
222 | 97.11149 | 360 | 92.34642 | 362 | 87.09085
233 | 97.04352 | 377 | 92.1675 | 380 | 86.78755
244 | 96.97707 | 395 | 91.9908 | 399 | 86.49012
254 | 96.91205 | 413 | 91.81807 | 417 | 86.19831
265 | 96.84837 | 431 | 91.65023 | 435 | 85.91476
276 | 96.78596 | 448 | 91.48497 | 454 | 85.63633
287 | 96.72473 | 466 | 91.32239 | 472 | 85.3617
297 | 96.66463 | 484 | 91.16287 | 491 | 85.09446
308 | 96.60559 | 502 | 91.00626 | 509 | 84.82946
319 | 96.54757 | 520 | 90.85286 | 528 | 84.57053
330 | 96.49049 | 538 | 90.7019 | 546 | 84.3159
340 | 96.43434 | 556 | 90.55326 | 565 | 84.06419
351 | 96.37905 | 574 | 90.40685 | 584 | 83.81678
362 | 96.3246 | 592 | 90.26256 | 603 | 83.57418
373 | 96.27094 | 610 | 90.12031 | 622 | 83.33487
384 | 96.21804 | 628 | 89.98 | 641 | 83.09873
394 | 96.16588 | 646 | 89.84156 | 659 | 82.86559
405 | 96.1144 | 664 | 89.70527 | 679 | 82.63543
416 | 96.06362 | 682 | 89.57094 | 698 | 82.40804
427 | 96.01347 | 700 | 89.43836 | 717 | 82.18336
438 | 95.96394 | 718 | 89.30747 | 736 | 81.96195
448 | 95.91502 | 737 | 89.17731 | 755 | 81.7439
459 | 95.86667 | 755 | 89.04903 | 775 | 81.52829
470 | 95.81888 | 773 | 88.92285 | 794 | 81.31355
481 | 95.77164 | 792 | 88.79784 | 813 | 81.10331
492 | 95.72492 | 810 | 88.67341 | 833 | 80.89402
503 | 95.6787 | 828 | 88.55146 | 852 | 80.68786
514 | 95.63297 | 847 | 88.43031 | 872 | 80.48293
524 | 95.58772 | 865 | 88.31014 | 891 | 80.28158
535 | 95.54292 | 883 | 88.19205 | 911 | 80.08066
546 | 95.49857 | 902 | 88.07385 | 931 | 79.88248
557 | 95.45465 | 920 | 87.95813 | 951 | 79.68705
568 | 95.41116 | 939 | 87.84226 | 970 | 79.49231
579 | 95.36807 | 957 | 87.72879 | 990 | 79.29943
590 | 95.32538 | 976 | 87.61512
601 | 95.28307 | 995 | 87.50346
612 | 95.24114
622 | 95.19958
633 | 95.15837
644 | 95.11751
655 | 95.07699
666 | 95.0368
677 | 94.99694
688 | 94.95739
699 | 94.91814
710 | 94.87921
721 | 94.84056
732 | 94.8022
743 | 94.76412
754 | 94.72631
765 | 94.68878
776 | 94.65151
787 | 94.61449
798 | 94.57773
809 | 94.54122
820 | 94.50495
831 | 94.46891
842 | 94.43311
853 | 94.39754
864 | 94.36219
875 | 94.32707
886 | 94.29216
897 | 94.25746
908 | 94.22297
919 | 94.18868
930 | 94.1546
941 | 94.12071
952 | 94.08702
963 | 94.05352
974 | 94.0202
985 | 93.98707
996 | 93.95413